## Carbon fibre PLA
Sample No. | Code | Layer thickness (L) in mm | Extrusion temperature (T) in 0C | Infill Pattern (P) | Tensile Strength (rt) in MPa
1 | P1 T1 L1 | 0.1 | 205 | Cubic | 24.98
2 | P1 T1 L2 | 0.2 | 205 | Cubic | 16.39
3 | P1 T1 L3 | 0.3 | 205 | Cubic | 19.6
4 | P1 T2 L1 | 0.1 | 215 | Cubic | 26.02
5 | P1 T2 L2 | 0.2 | 215 | Cubic | 23.21
6 | P1 T2 L3 | 0.3 | 215 | Cubic | 22.32
7 | P1 T3 L1 | 0.1 | 225 | Cubic | 26.59
8 | P1 T3 L2 | 0.2 | 225 | Cubic | 24
9 | P1 T3 L3 | 0.3 | 225 | Cubic | 24.98
10 | P2 T1 L1 | 0.1 | 205 | Cubic Sub Division | 23.28
11 | P2 T1 L2 | 0.2 | 205 | Cubic Sub Division | 18.69
12 | P2T1 L3 | 0.3 | 205 | Cubic Sub Division | 23.48
13 | P2 T2 L1 | 0.1 | 215 | Cubic Sub Division | 25.78
14 | P2T2 L2 | 0.2 | 215 | Cubic Sub Division | 19.72
15 | P2 T2 L3 | 0.3 | 215 | Cubic Sub Division | 21.41
16 | P2T3 L1 | 0.1 | 225 | Cubic Sub Division | 26.49
17 | P2 T3 L2 | 0.2 | 225 | Cubic Sub Division | 25.53
18 | P2 T3 L3 | 0.3 | 225 | Cubic Sub Division | 21.03
19 | P3T1 L1 | 0.1 | 205 | Quarter Cubic | 26.4
20 | P3 T1 L2 | 0.2 | 205 | Quarter Cubic | 21.23
21 | P3 T1 L3 | 0.3 | 205 | Quarter Cubic | 19.19
22 | P3 T2 L1 | 0.1 | 215 | Quarter Cubic | 26.04
23 | P3 T2 L2 | 0.2 | 215 | Quarter Cubic | 18.82
24 | P3 T2 L3 | 0.3 | 215 | Quarter Cubic | 20.26
25 | P3 T3 L1 | 0.1 | 225 | Quarter Cubic | 25.69
26 | P3T3 L2 | 0.2 | 225 | Quarter Cubic | 17.84
27 | P3 T3 L3 | 0.3 | 225 | Quarter Cubic | 19.88

## PETG
Specimen Number | Process Parameters |  |  | Tensile Strength (TS) MPa |  | Flexural Strength (FS) MPa |  | Fitness Value (PSO) | Fitness Value (BFO)
| Layer Thickness (mm) | Feed Rate (mm/s) | Infill Density (%) | Experimented | Predicted | Experimented | Predicted | w*TS+w*FS | w*TS+w*FS
1 | 0.17 | 30 | 60 | 26.68 | 25.8333 | 71.5371 | 74.922 | 50.37765 | 49.87765
2 | 0.17 | 30 | 70 | 25.24 | 26.7813 | 74.0025 | 74.17 | 50.47565 | 49.97565
3 | 0.17 | 30 | 80 | 28.24 | 27.7293 | 77.0025 | 73.418 | 50.57365 | 50.07365
4 | 0.17 | 40 | 60 | 22.93 | 25.0353 | 77.0025 | 73.068 | 49.05165 | 48.55165
5 | 0.17 | 40 | 70 | 25.56 | 25.9833 | 68.5068 | 72.316 | 49.14965 | 48.64965
6 | 0.17 | 40 | 80 | 25.63 | 26.9313 | 70.3466 | 71.564 | 49.24765 | 48.74765
7 | 0.17 | 50 | 60 | 24.8 | 24.2373 | 69.8596 | 71.214 | 47.72565 | 47.22565
8 | 0.17 | 50 | 70 | 25.54 | 25.1853 | 70.0219 | 70.462 | 47.82365 | 47.32365
9 | 0.17 | 50 | 80 | 26.56 | 26.1333 | 72.024 | 69.71 | 47.92165 | 47.42165
10 | 0.23 | 30 | 60 | 25.07 | 24.0507 | 72.0241 | 71.79 | 47.92035 | 47.42035
11 | 0.23 | 30 | 70 | 26.56 | 24.9987 | 68.3444 | 71.038 | 48.01835 | 47.51835
12 | 0.23 | 30 | 80 | 27.63 | 25.9467 | 69.0479 | 70.286 | 48.11635 | 47.61635
13 | 0.23 | 40 | 60 | 22.94 | 23.2527 | 77.6518 | 69.936 | 46.59435 | 46.09435
14 | 0.23 | 40 | 70 | 24.15 | 24.2007 | 67.3704 | 69.184 | 46.69235 | 46.19235
15 | 0.23 | 40 | 80 | 24.8 | 25.1487 | 69.5349 | 68.432 | 46.79035 | 46.29035
16 | 0.23 | 50 | 60 | 24.05 | 22.4547 | 64.0695 | 68.082 | 45.26835 | 44.76835
17 | 0.23 | 50 | 70 | 23.43 | 23.4027 | 67.0457 | 67.33 | 45.36635 | 44.86635
18 | 0.23 | 50 | 80 | 24.1 | 24.3507 | 68.5068 | 66.578 | 45.46435 | 44.96435
19 | 0.3 | 30 | 60 | 21.96 | 21.971 | 68.6691 | 68.136 | 45.0535 | 44.5535
20 | 0.3 | 30 | 70 | 22.89 | 22.919 | 65.2059 | 67.384 | 45.1515 | 44.6515
21 | 0.3 | 30 | 80 | 24.26 | 23.867 | 65.5306 | 66.632 | 45.2495 | 44.7495
22 | 0.3 | 40 | 60 | 19.76 | 21.173 | 72.0241 | 66.282 | 43.7275 | 43.2275
23 | 0.3 | 40 | 70 | 19.85 | 22.121 | 63.6907 | 65.53 | 43.8255 | 43.3255
24 | 0.3 | 40 | 80 | 22.4 | 23.069 | 67.6951 | 64.778 | 43.9235 | 43.4235
25 | 0.3 | 50 | 60 | 20.87 | 20.375 | 61.7427 | 64.428 | 42.4015 | 41.9015
26 | 0.3 | 50 | 70 | 22.31 | 21.323 | 63.3666 | 63.676 | 42.4995 | 41.9995
27 | 0.3 | 50 | 80 | 22.5 | 22.271 | 61.3639 | 62.924 | 42.5975 | 42.0975