## Data
Specimen Number | Process Parameters |  |  |  |  | Tensile Strength (TS) MPa |  |  | Flexural Strength (FS) MPa |  | Fitness Value (Calculated)
| Build Orientation | Speed | Infill Density | Temp | Layer Thickness | Tensile Strength | Predicted Tensile Strength | Peak Force | Flexural Strength | Expected Flexural Strength | z = w * TS + w* FS
1 | 45 | 45 | 60 | 245 | 0.225 | 0.119 | 0.135345 | 3.46 | 5.068359375 | 4.76255 | 2.4489475
2 | 45 | 45 | 60 | 265 | 0.225 | 0.131 | 0.153165 | 3.26 | 4.775390625 | 4.77955 | 2.4663575
3 | 90 | 50 | 80 | 235 | 0.2 | 0.176 | 0.161055 | 2.92 | 4.27734375 | 4.72955 | 2.4453025
4 | 0 | 50 | 80 | 255 | 0.2 | 0.183 | 0.173565 | 3.4 | 4.98046875 | 5.31535 | 2.7444575
5 | 45 | 55 | 60 | 245 | 0.225 | 0.119 | 0.149745 | 3.22 | 4.716796875 | 4.68155 | 2.4156475
6 | 90 | 40 | 40 | 235 | 0.2 | 0.137 | 0.093575 | 2.88 | 4.21875 | 4.40775 | 2.2506625
7 | 0 | 50 | 40 | 235 | 0.2 | 0.102 | 0.102665 | 3.4 | 4.98046875 | 4.89555 | 2.4991075
8 | 90 | 50 | 80 | 255 | 0.25 | 0.18 | 0.182425 | 2.86 | 4.189453125 | 4.54855 | 2.3654875
9 | 90 | 40 | 80 | 255 | 0.2 | 0.175 | 0.164475 | 3.04 | 4.453125 | 4.82755 | 2.4960125
10 | 0 | 50 | 40 | 255 | 0.25 | 0.16 | 0.124035 | 3.2 | 4.6875 | 4.71455 | 2.4192925
11 | 45 | 45 | 100 | 245 | 0.225 | 0.223 | 0.188425 | 3.48 | 5.09765625 | 5.16535 | 2.6768875
12 | 45 | 45 | 60 | 245 | 0.275 | 0.126 | 0.138895 | 2.8 | 4.1015625 | 4.56455 | 2.3517225
13 | 90 | 40 | 40 | 255 | 0.25 | 0.138 | 0.114945 | 2.68 | 3.92578125 | 4.22675 | 2.1708475
14 | 45 | 45 | 60 | 245 | 0.225 | 0.095 | 0.135345 | 3.24 | 4.74609375 | 4.76255 | 2.4489475
15 | -45 | 45 | 60 | 245 | 0.225 | 0.118 | 0.130035 | 3.24 | 4.74609375 | 5.33135 | 2.7306925
16 | 45 | 45 | 20 | 245 | 0.225 | 0.087 | 0.082265 | 2.54 | 3.720703125 | 4.35975 | 2.2210075
17 | 45 | 45 | 60 | 245 | 0.175 | 0.122 | 0.131795 | 3.72 | 5.44921875 | 4.96055 | 2.5461725
18 | 0 | 40 | 80 | 235 | 0.2 | 0.148 | 0.141345 | 3.8 | 5.56640625 | 5.37935 | 2.7603475
19 | 45 | 45 | 60 | 245 | 0.225 | 0.093 | 0.135345 | 3.28 | 4.8046875 | 4.76255 | 2.4489475
20 | 90 | 50 | 40 | 235 | 0.25 | 0.139 | 0.111525 | 3.3 | 4.833984375 | 4.12875 | 2.1201375
21 | 90 | 40 | 80 | 235 | 0.25 | 0.168 | 0.150205 | 2.98 | 4.365234375 | 4.61255 | 2.3813775
22 | 90 | 50 | 40 | 255 | 0.2 | 0.142 | 0.125795 | 3.12 | 4.5703125 | 4.34375 | 2.2347725
23 | 45 | 45 | 60 | 245 | 0.225 | 0.128 | 0.135345 | 3.22 | 4.716796875 | 4.76255 | 2.4489475
24 | 0 | 40 | 40 | 235 | 0.25 | 0.126 | 0.091815 | 3.38 | 4.951171875 | 4.77855 | 2.4351825
25 | 45 | 45 | 60 | 245 | 0.225 | 0.131 | 0.135345 | 3.04 | 4.453125 | 4.76255 | 2.4489475
26 | 45 | 45 | 60 | 225 | 0.225 | 0.101 | 0.117525 | 3.04 | 4.453125 | 4.74555 | 2.4315375
27 | 45 | 45 | 60 | 245 | 0.225 | 0.122 | 0.135345 | 3.38 | 4.951171875 | 4.76255 | 2.4489475
28 | 0 | 40 | 80 | 255 | 0.25 | 0.156 | 0.162715 | 4.22 | 6.181640625 | 5.19835 | 2.6805325
29 | 0 | 40 | 40 | 255 | 0.2 | 0.119 | 0.106085 | 3.6 | 5.2734375 | 4.99355 | 2.5498175
30 | 135 | 45 | 60 | 245 | 0.225 | 0.114 | 0.140655 | 3.4 | 4.98046875 | 4.19375 | 2.1672025
31 | 0 | 50 | 80 | 235 | 0.25 | 0.15 | 0.159295 | 3.76 | 5.5078125 | 5.10035 | 2.6298225
32 | 45 | 35 | 60 | 245 | 0.225 | 0.12 | 0.120945 | 3.24 | 4.74609375 | 4.84355 | 2.4822475

## Analysis
Factor Contribution
Build Orientation | 0.87%
Speed | 4.62%
Infill Density | 84.48%
Temp | 9.632%
Layer Thickness | 0.39%
Flexural
layer thickness | 61.62%
feed rate | 26.36%
Infill density | 12.02%
Tensile
layer thickness | 63.44%
feed rate | 21.9%
Infill density | 14.66%
Tensile strength (MPa)
Experimented |  | Predicted
26.68 |  | 25.83
25.24 |  | 26.78
28.24 |  | 27.72
22.93 |  | 25.03
25.56 |  | 25.98
25.63 |  | 26.92
24.8 |  | 24.23
25.54 |  | 25.18
26.56 |  | 26.13
25.07 |  | 24.04
26.56 |  | 24.99
27.63 |  | 25.94
22.94 |  | 23.25
24.15 |  | 24.19
24.8 |  | 25.14
24.05 |  | 22.45
23.43 |  | 23.4
24.1 |  | 24.34
21.96 |  | 21.97
22.89 |  | 22.92
24.26 |  | 23.86
19.76 |  | 21.17
19.85 |  | 22.12
22.4 |  | 23.07
20.87 |  | 20.37
22.31 |  | 21.32
22.5 |  | 22.27
Flexural strength (MPa)
Experimented |  | Predicted
71.5371 |  | 74.918
74.0025 |  | 74.167
77.0025 |  | 73.416
77.0025 |  | 73.065
68.5068 |  | 72.314
70.3466 |  | 71.562
69.8596 |  | 71.212
70.0219 |  | 70.46
72.024 |  | 69.708
72.0241 |  | 71.786
68.3444 |  | 71.034
69.0479 |  | 70.283
77.6518 |  | 69.932
67.3704 |  | 69.181
69.5349 |  | 68.429
64.0695 |  | 68.078
67.0457 |  | 67.327
68.5068 |  | 66.575
68.6691 |  | 68.131
65.2059 |  | 67.379
65.5306 |  | 66.628
72.0241 |  | 66.277
63.6907 |  | 65.526
67.6951 |  | 64.774
61.7427 |  | 64.424
63.3666 |  | 63.672
61.3639 |  | 62.921

## PSO BFO Hybrid
Runs | PSO | [7 empty] | BFO | [7 empty] | Hybrid
| Build Orientation (BO) | Speed (S) | Infill Density (ID) | Temperature (T) | Layer Thickness (LT) | Expected Fitness Value | Optimized Fitness Value | % Error | Build Orientation (BO) | Speed (S) | Infill Density (ID) | Temperature (T) | Layer Thickness (LT) | Expected Fitness Value | Optimized Fitness Value | % Error | Build Orientation (BO) | Speed (S) | Infill Density (ID) | Temperature (T) | Layer Thickness (LT) | Expected Fitness Value | Optimized Fitness Value | % Error
1 | -45 | 45 | 60 | 245 | 0.225 | 2.7603475 | 2.736481 | 0.0002386666 | 0 | 50 | 80 | 255 | 0.2 | 2.7603475 | 2.750691 | 9.656072e-05 | 0 | 40 | 80 | 235 | 0.2 | 2.7603475 | 2.752934 | 7.413272e-05
2 | 0 | 50 | 80 | 235 | 0.25 | 2.7603475 | 2.649178 | 0.001111698 | 0 | 50 | 80 | 255 | 0.2 | 2.7603475 | 2.741346 | 0.0001900147 | -45 | 45 | 60 | 245 | 0.225 | 2.7603475 | 2.73321 | 0.0002713726
3 | 0 | 50 | 40 | 235 | 0.2 | 2.7603475 | 2.509608 | 0.002507393 | 0 | 50 | 40 | 235 | 0.2 | 2.7603475 | 2.504527 | 0.002558205 | 0 | 50 | 80 | 255 | 0.2 | 2.7603475 | 2.74373 | 0.0001661719
4 | 0 | 40 | 80 | 235 | 0.2 | 2.7603475 | 3.128938 | 0.003685907 | 0 | 40 | 80 | 235 | 0.2 | 2.7603475 | 2.756076 | 4.271958e-05 | 0 | 40 | 40 | 255 | 0.2 | 2.7603475 | 2.553758 | 0.002065892
5 | 90 | 40 | 40 | 255 | 0.25 | 2.7603475 | 2.184063 | 0.005762845 | 45 | 45 | 100 | 245 | 0.225 | 2.7603475 | 2.663783 | 0.0009656467 | 0 | 40 | 80 | 255 | 0.25 | 2.7603475 | 2.704423 | 0.0005592481
6 | 0 | 40 | 80 | 235 | 0.2 | 2.7603475 | 2.922042 | 0.00161695 | 0 | 50 | 80 | 255 | 0.2 | 2.7603475 | 2.749443 | 0.0001090422 | 0 | 40 | 80 | 235 | 0.2 | 2.7603475 | 2.752566 | 7.78157e-05
7 | 45 | 45 | 60 | 245 | 0.275 | 2.7603475 | 2.30788 | 0.004524672 | -45 | 45 | 60 | 245 | 0.225 | 2.7603475 | 2.734558 | 0.0002578942 | 0 | 40 | 80 | 255 | 0.25 | 2.7603475 | 2.687529 | 0.0007281865
8 | 0 | 40 | 80 | 235 | 0.2 | 2.7603475 | 2.811033 | 0.0005068599 | 0 | 50 | 80 | 255 | 0.2 | 2.7603475 | 2.750973 | 9.3742e-05 | 0 | 50 | 80 | 255 | 0.2 | 2.7603475 | 2.748942 | 0.0001140548
9 | 45 | 45 | 60 | 245 | 0.275 | 2.7603475 | 2.338519 | 0.004218284 | 0 | 40 | 80 | 235 | 0.2 | 2.7603475 | 2.755897 | 4.4502e-05 | 0 | 40 | 80 | 235 | 0.2 | 2.7603475 | 2.76 | 3.475e-06
10 | 0 | 50 | 80 | 255 | 0.2 | 2.7603475 | 2.745194 | 0.0001515326 | 0 | 50 | 80 | 255 | 0.2 | 2.7603475 | 2.740219 | 0.0002012825 | 45 | 45 | 100 | 245 | 0.225 | 2.7603475 | 2.669899 | 0.0009044863
Mean (µ) | 13.5 | 44.5 | 66 | 242 | 0.2275 | 2.7603475 | 2.633294 | 0.002432481 | 0 | 47 | 76 | 247 | 0.205 | 2.7603475 | 2.714751 | 0.000455961 | 0 | 43 | 76 | 247 | 0.215 | 2.7603475 | 2.710699 | 0.0004964836
Note: This is a static table to see dynamic outputs please refer to the command line outputs of PSO.py, BFO.py and Hybrid.py
Runtime Duration of PSO |  | 0:00
Runtime Duration of BFO |  | 0:00
Runtime Duration of Hybrid |  | 0:00
Note: PSO takes the least time to converge but is least accurate, BFO takes long to converge but is the most accurate and Hybrid uses PSO for quick convergence and BFO for accuracy.