## Carbon fibre PLA
Sample No. | Code | Layer thickness (L) in mm | Extrusion temperature (T) in 0C | Infill Pattern (P) | Tensile Strength (rt) in MPa
1 | P1 T1 L1 | 0.1 | 205 | Cubic | 24.98
2 | P1 T1 L2 | 0.2 | 205 | Cubic | 16.39
3 | P1 T1 L3 | 0.3 | 205 | Cubic | 19.6
4 | P1 T2 L1 | 0.1 | 215 | Cubic | 26.02
5 | P1 T2 L2 | 0.2 | 215 | Cubic | 23.21
6 | P1 T2 L3 | 0.3 | 215 | Cubic | 22.32
7 | P1 T3 L1 | 0.1 | 225 | Cubic | 26.59
8 | P1 T3 L2 | 0.2 | 225 | Cubic | 24
9 | P1 T3 L3 | 0.3 | 225 | Cubic | 24.98
10 | P2 T1 L1 | 0.1 | 205 | Cubic Sub Division | 23.28
11 | P2 T1 L2 | 0.2 | 205 | Cubic Sub Division | 18.69
12 | P2T1 L3 | 0.3 | 205 | Cubic Sub Division | 23.48
13 | P2 T2 L1 | 0.1 | 215 | Cubic Sub Division | 25.78
14 | P2T2 L2 | 0.2 | 215 | Cubic Sub Division | 19.72
15 | P2 T2 L3 | 0.3 | 215 | Cubic Sub Division | 21.41
16 | P2T3 L1 | 0.1 | 225 | Cubic Sub Division | 26.49
17 | P2 T3 L2 | 0.2 | 225 | Cubic Sub Division | 25.53
18 | P2 T3 L3 | 0.3 | 225 | Cubic Sub Division | 21.03
19 | P3T1 L1 | 0.1 | 205 | Quarter Cubic | 26.4
20 | P3 T1 L2 | 0.2 | 205 | Quarter Cubic | 21.23
21 | P3 T1 L3 | 0.3 | 205 | Quarter Cubic | 19.19
22 | P3 T2 L1 | 0.1 | 215 | Quarter Cubic | 26.04
23 | P3 T2 L2 | 0.2 | 215 | Quarter Cubic | 18.82
24 | P3 T2 L3 | 0.3 | 215 | Quarter Cubic | 20.26
25 | P3 T3 L1 | 0.1 | 225 | Quarter Cubic | 25.69
26 | P3T3 L2 | 0.2 | 225 | Quarter Cubic | 17.84
27 | P3 T3 L3 | 0.3 | 225 | Quarter Cubic | 19.88

## PETG
Specimen Number | Process Parameters |  |  | Tensile Strength (TS) MPa |  | Flexural Strength (FS) MPa |  | Fitness Value
| Layer thickness (mm) | Feed rate (mm/s) | Infill density (%) | Experimented | Predicted | Experimented | Predicted | w*TS+w*FS
1 | 0.17 | 30 | 60 | 26.68 |  | 71.5371
2 | 0.17 | 30 | 70 | 25.24 |  | 74.0025
3 | 0.17 | 30 | 80 | 28.24 |  | 77.0025
4 | 0.17 | 40 | 60 | 22.93 |  | 77.0025
5 | 0.17 | 40 | 70 | 25.56 |  | 68.5068
6 | 0.17 | 40 | 80 | 25.63 |  | 70.3466
7 | 0.17 | 50 | 60 | 24.8 |  | 69.8596
8 | 0.17 | 50 | 70 | 25.54 |  | 70.0219
9 | 0.17 | 50 | 80 | 26.56 |  | 72.024
10 | 0.23 | 30 | 60 | 25.07 |  | 72.0241
11 | 0.23 | 30 | 70 | 26.56 |  | 68.3444
12 | 0.23 | 30 | 80 | 27.63 |  | 69.0479
13 | 0.23 | 40 | 60 | 22.94 |  | 77.6518
14 | 0.23 | 40 | 70 | 24.15 |  | 67.3704
15 | 0.23 | 40 | 80 | 24.8 |  | 69.5349
16 | 0.23 | 50 | 60 | 24.05 |  | 64.0695
17 | 0.23 | 50 | 70 | 23.43 |  | 67.0457
18 | 0.23 | 50 | 80 | 24.1 |  | 68.5068
19 | 0.3 | 30 | 60 | 21.96 |  | 68.6691
20 | 0.3 | 30 | 70 | 22.89 |  | 65.2059
21 | 0.3 | 30 | 80 | 24.26 |  | 65.5306
22 | 0.3 | 40 | 60 | 19.76 |  | 72.0241
23 | 0.3 | 40 | 70 | 19.85 |  | 63.6907
24 | 0.3 | 40 | 80 | 22.4 |  | 67.6951
25 | 0.3 | 50 | 60 | 20.87 |  | 61.7427
26 | 0.3 | 50 | 70 | 22.31 |  | 63.3666
27 | 0.3 | 50 | 80 | 22.5 |  | 61.3639